## wyniki_Cu
Cu_1 | gęstość = 8,83 g/cm3 |  |  | Cu_2 | gęstość = 8,69 g/cm3 |  |  | Cu_3 | gęstość = 8,55 g/cm3 |  |  | Cu_4 | gęstość = 8,22 g/cm3 |  |  | Cu_5 | gęstość = 7,58 g/cm3 |  |  | Cu_6 | gęstość =6,91 g/cm3
| Diffusivity/(mm^2/s) | Conductivity/(W/(m*K)) |  |  | Diffusivity/(mm^2/s) | Conductivity/(W/(m*K)) |  |  | Diffusivity/(mm^2/s) | Conductivity/(W/(m*K)) |  |  | Diffusivity/(mm^2/s) | Conductivity/(W/(m*K)) |  |  | Diffusivity/(mm^2/s) | Conductivity/(W/(m*K)) |  |  | Diffusivity/(mm^2/s) | Conductivity/(W/(m*K))
| 97.6 | 344.3897 |  |  | 95.3 | 330.9168 |  |  | 86.5 | 305.2163 |  |  | 80.4 | 279.2007 |  |  | 72.1 | 220.4607 |  |  | 48.9 | 141.0652
50 | 95.4 | 336.6024 |  | 50 | 95.4 | 331.2341 |  | 50 | 87.6 | 309.1068 |  | 50 | 79.6 | 276.3718 |  | 50 | 73.6 | 225.0561 |  | 50 | 53.6 | 154.5478
| 96.8 | 341.5272 |  |  | 94.2 | 327.0639 |  |  | 88.1 | 310.8347 |  |  | 79.9 | 277.4163 |  |  | 74.5 | 227.8221 |  |  | 52.9 | 152.5297
średnia | 96.6 | 340.8398 |  | średnia | 94.96667 | 329.7383 |  | średnia | 87.4 | 308.386 |  | średnia | 79.96667 | 277.6629 |  | średnia | 73.4 | 224.4463 |  | średnia | 51.8 | 149.3809
błąd | 1.113553 | 3.938913 |  | błąd | 0.6658328 | 2.321481 |  | błąd | 0.8185353 | 2.877737 |  | błąd | 0.4041452 | 1.430471 |  | błąd | 1.212436 | 3.718374 |  | błąd | 2.535744 | 7.271952
| 92.8 | 330.0986 |  |  | 91 | 318.6646 |  |  | 84.3 | 299.856 |  |  | 77.9 | 272.7872 |  |  | 67.6 | 209.0819 |  |  | 51.6 | 151.1846
100 | 94.1 | 334.7152 |  | 100 | 91.6 | 320.779 |  | 100 | 85.1 | 302.6978 |  | 100 | 78.5 | 274.904 |  | 100 | 66.9 | 206.9112 |  | 100 | 51.9 | 152.0754
| 93.7 | 333.2833 |  |  | 91.9 | 321.8043 |  |  | 84.6 | 300.9125 |  |  | 79.1 | 276.9881 |  |  | 68.1 | 210.6148 |  |  | 53.9 | 157.9151
średnia | 93.53333 | 332.699 |  | średnia | 91.5 | 320.416 |  | średnia | 84.66667 | 301.1554 |  | średnia | 78.5 | 274.8931 |  | średnia | 67.53333 | 208.8693 |  | średnia | 52.46667 | 153.725
błąd | 0.6658328 | 2.363103 |  | błąd | 0.4582576 | 1.601056 |  | błąd | 0.4041452 | 1.436408 |  | błąd | 0.6 | 2.100454 |  | błąd | 0.6027714 | 1.860909 |  | błąd | 1.250333 | 3.655954
| 89.7 | 319.8218 |  |  | 89.7 | 317.0593 |  |  | 81.1 | 289.1555 |  |  | 74.9 | 264.7453 |  |  | 65.4 | 203.7529 |  |  | 52.3 | 153.9555
200 | 92.1 | 328.3758 |  | 200 | 88.9 | 314.2281 |  | 200 | 80.3 | 286.3028 |  | 200 | 76.8 | 271.4624 |  | 200 | 63.4 | 197.5182 |  | 200 | 53.7 | 158.0767
| 90.3 | 321.9532 |  |  | 90.3 | 319.1775 |  |  | 81.2 | 289.5106 |  |  | 77.1 | 272.5194 |  |  | 61.2 | 190.6631 |  |  | 52 | 153.0703
średnia | 90.7 | 323.3836 |  | średnia | 89.63333 | 316.8216 |  | średnia | 80.86667 | 288.323 |  | średnia | 76.26667 | 269.5757 |  | średnia | 63.33333 | 197.3114 |  | średnia | 52.66667 | 155.0342
błąd | 1.249 | 4.452799 |  | błąd | 0.7023769 | 2.48326 |  | błąd | 0.4932883 | 1.758479 |  | błąd | 1.193035 | 4.216509 |  | błąd | 2.100794 | 6.547351 |  | błąd | 0.9073772 | 2.671822
| 89.1 | 319.9033 |  |  | 88.1 | 311.8447 |  |  | 79.2 | 284.3518 |  |  | 73.1 | 258.748 |  |  | 62.6 | 195.6163 |  |  | 54.1 | 160.2653
300 | 88.6 | 318.1054 |  | 300 | 88.6 | 313.6124 |  | 300 | 77.1 | 276.8099 |  | 300 | 74.6 | 264.0588 |  | 300 | 61.5 | 192.177 |  | 300 | 55.2 | 163.5192
| 88.1 | 316.2968 |  |  | 88.2 | 312.1977 |  |  | 77.5 | 278.2361 |  |  | 74.2 | 262.6415 |  |  | 62 | 193.7357 |  |  | 49.9 | 147.8171
średnia | 88.6 | 318.1018 |  | średnia | 88.3 | 312.5516 |  | średnia | 77.93333 | 279.7993 |  | średnia | 73.96667 | 261.8161 |  | średnia | 62.03333 | 193.843 |  | średnia | 53.06667 | 157.2005
błąd | 0.5 | 1.80325 |  | błąd | 0.2645751 | 0.9354769 |  | błąd | 1.115049 | 4.006558 |  | błąd | 0.7767453 | 2.74992 |  | błąd | 0.5507571 | 1.722163 |  | błąd | 2.797022 | 8.287561
| 87.6 | 319.0975 |  |  | 87.6 | 311.1099 |  |  | 75.3 | 274.2994 |  |  | 70.6 | 250.7235 |  |  | 59.4 | 186.8664 |  |  | 55.6 | 166.7769
400 | 85.9 | 312.913 |  | 400 | 85.9 | 305.0599 |  | 400 | 74.9 | 272.8335 |  | 400 | 68.1 | 241.8398 |  | 400 | 59.7 | 187.8093 |  | 400 | 54.8 | 164.3627
| 84.9 | 309.2702 |  |  | 84.9 | 301.5013 |  |  | 76.3 | 277.931 |  |  | 68.5 | 243.2574 |  |  | 58.1 | 182.7752 |  |  | 52.7 | 158.0577
średnia | 86.13333 | 313.7602 |  | średnia | 86.13333 | 305.8904 |  | średnia | 75.5 | 275.0213 |  | średnia | 69.06667 | 245.2736 |  | średnia | 59.06667 | 185.817 |  | średnia | 54.36667 | 163.0658
błąd | 1.36504 | 4.968115 |  | błąd | 1.36504 | 4.857877 |  | błąd | 0.7211103 | 2.624309 |  | błąd | 1.342882 | 4.772687 |  | błąd | 0.8504901 | 2.676115 |  | błąd | 1.497776 | 4.502005
| 84.3 | 312.7182 |  |  | 84.3 | 303.4264 |  |  | 72.1 | 267.46 |  |  | 67.1 | 241.5287 |  |  | 57.6 | 183.5646 |  |  | 54.3 | 164.7859
500 | 82.7 | 306.7878 |  | 500 | 82.7 | 297.643 |  | 500 | 73.5 | 272.6523 |  | 500 | 65.2 | 234.661 |  | 500 | 58.2 | 185.4896 |  | 500 | 55.2 | 167.5024
| 82.9 | 307.523 |  |  | 82.9 | 298.3439 |  |  | 70.9 | 263.0063 |  |  | 64.7 | 232.8488 |  |  | 56.9 | 181.3446 |  |  | 52.9 | 160.5204
średnia | 83.3 | 309.0097 |  | średnia | 83.3 | 299.8044 |  | średnia | 72.16667 | 267.7062 |  | średnia | 65.66667 | 236.3462 |  | średnia | 57.56667 | 183.4663 |  | średnia | 54.13333 | 164.2696
błąd | 0.8717798 | 3.232663 |  | błąd | 0.8717798 | 3.156262 |  | błąd | 1.301281 | 4.82771 |  | błąd | 1.266228 | 4.578773 |  | błąd | 0.6506407 | 2.074294 |  | błąd | 1.159023 | 3.519524
| 82.4 | 311.7304 |  |  | 82.4 | 302.4412 |  |  | 70.1 | 265.1969 |  |  | 60.7 | 222.8251 |  |  | 49.8 | 161.3906 |  |  | 55.9 | 171.4269
600 | 81.7 | 309.0803 |  | 600 | 81.7 | 299.8563 |  | 600 | 71.1 | 268.9896 |  | 600 | 61.4 | 225.3682 |  | 600 | 56.4 | 182.7861 |  | 600 | 52 | 159.4571
| 82 | 310.2165 |  |  | 82 | 300.949 |  |  | 69.5 | 262.9296 |  |  | 59.7 | 219.1135 |  |  | 57.6 | 186.6756 |  |  | 53.8 | 164.9712
średnia | 82.03333 | 310.3424 |  | średnia | 82.03333 | 301.0822 |  | średnia | 70.23333 | 265.7054 |  | średnia | 60.6 | 222.4356 |  | średnia | 54.6 | 176.9508 |  | średnia | 53.9 | 165.2851
błąd | 0.3511885 | 1.329544 |  | błąd | 0.3511885 | 1.297564 |  | błąd | 0.8082904 | 3.061853 |  | błąd | 0.8544004 | 3.145483 |  | błąd | 4.2 | 13.61511 |  | błąd | 1.951922 | 5.991096
96.6 | 340.8398 |  | średnia | 94.96667 | 329.7383 |  | średnia | 87.4 | 308.386 |  | średnia | 79.96667 | 277.6629 |  | średnia | 68.66667 | 209.9723 |  | średnia | 51.8 | 149.3809

## Dane zbiorcze
| Cu_1 | Cu_2 | Cu_3 | Cu_4 | Cu_5 | Cu_6 |  | Gęstość zmierzona | Gęstość względna | Przewodność cieplna | Błąd
50 | 340.8398 | 329.7383 | 308.386 | 277.6629 | 224.4 | 149.3809 | Cu_1 | 8.83 | 0.9910213 | 340.8398 | 3.938913
100 | 332.699 | 320.416 | 301.1554 | 274.8931 | 208.9 | 153.725 | Cu_2 | 8.69 | 0.9753086 | 329.7383 | 2.321481
200 | 323.3836 | 316.8216 | 288.323 | 269.5757 | 197.3 | 155.0342 | Cu_3 | 8.55 | 0.959596 | 308.386 | 2.877737
300 | 318.1018 | 312.5516 | 279.7993 | 261.8161 | 193.8 | 157.2005 | Cu_4 | 8.22 | 0.9225589 | 277.6629 | 1.430471
400 | 313.7602 | 305.8904 | 275.0213 | 245.2736 | 185.8 | 163.0658 | Cu_5 | 7.58 | 0.8507295 | 224.4 | 3.7
500 | 309.0097 | 299.8044 | 267.7062 | 236.3462 | 183.5 | 164.2696 | Cu_6 | 6.91 | 0.7755331 | 149.3809 | 7.271952
600 | 310.3424 | 301.0822 | 265.7054 | 222.4356 | 177 | 165.2851